## Sheet1
F-shape Temporary Barrier Strap Tie-Down Anchors
Based on the following design criteria:
Tension = | 17 | kip
Shear = | 13.5 | kip
Maximum anchor depth | 5 | inches
Manufacter's ultimate load data 4,000 psi concrete
Anchor Type | Anchor Diameter (in.) | Embedment depth requried (in.) | Tension (kips) | Shear (kips) | Strap thickness (in.) | Anchor length (in.) | Actual Embedment (in.) | Applicable (Y/N)
REDHEAD LTD | 0.75 | 4.5 | 16.868 | 20.612 | 0.5 | 5.5 | 5 | N
REDHEAD LTD | 0.75 | 5.5 | 21.78 | 25.652 | 0.5 | 6.25 | 5.75 | N
PowersFasteners Wedge Bolt | 0.75 | 4 | 14.8 | 22.82 | 0.5 | 5 | 4.5 | N
PowersFasteners Wedge Bolt | 0.75 | 5 | 18.705 | 26.78 | 0.5 | 6 | 5.5 | N
Simpson Titen HD | 0.75 | 4.625 | 17.426 | 24.68 | 0.5 | 5 | 4.5 | Y
PowersFasteners Drop-In | 0.75 | 3.1875 | 14.405 | 15.68 | 0.5 | NA | #VALUE! | N
REDHEAD Ramset II | 0.75 | 3.1875 | 9.48 | 10.48 | 0.5 | NA | #VALUE! | N
Simpson Strong Tie Drop-in | 0.75 | 3 | 10.76 | 16 | 0.5 | NA | #VALUE! | N
= value does not meet design criteria
Notes: | 1. According to manufacturer specs, only the Simpson Titen HD meets the design criteria in 4000 psi concrete.
2. Original Ramset II numbers were 17.3 kips tension and 13.9 kips shear in 4000 psi concrete
3. Our testing of the Ramset II showed 17.3 kips in tension pullout.
4. Design cpacities used for strap tiedown listed above.
Discussion with Chris Levine @ Ramset
1. Test methods have changed
- original anchors were tested in 1970's according to an old standard
- new ICBO standard retested all anchors in mid to late 90's
- ICBO testing required that all anchors be tested near a crtical edge distance rather than at the center of a slab as the previous testing had done
- thus, the capacity of the anchors is testing lower.
- Ramset is submitting a letter stating that their anchor design has not changed in years and that if our system worked as tested previously, we can expect similar performance from the current anchors